## Marlin
Velocidad (mm/s) *Los perfiles van en función a las alturas de capa
Impresora | Firmware | Perfil 0.12 |  |  | Perfil 0.2 |  |  | Perfil 0.32 |  |  | Desplazamiento | Capa inicial | Aceleracion (mm/s2) | Retracción (mm)
|  | Lenta | Media | Rapida | Lentas | Media | Rapida | Lenta | Media | Rapida
Anet A8/Plus |  | 20 | 40 | 60 | 25 | 50 | 80 | 30 | 60 | 100 | 150-200 | 15-20 | 1000 | 0.8
AnkerMaker M5 |  | 150 | 220 | 250 | 150 | 220 | 250 | 150 | 220 | 250 | 250 | 30 | 2500 | 1.5
Anycubic 4 Max |  | 15 | 30 | 50 | 20 | 40 | 60 | 30 | 50 | 70 | 150 | 10 - 15 | 750 | 5
Anycubic i3 Mega S |  | 15 | 30 | 40 | 20 | 40 | 45 | 20 | 40 | 50 | 150-180 | 15 - 20 | 400 | 4.2
Anycubic Kobra 2 Neo |  | 70 | 90 | 120 | 90 | 120 | 150 | 120 | 150 | 180 | 250 | 30 | 5000 | 1.5
Anycubic Kobra 2 Plus/Pro | Klipper | 180 | 250 | 270 | 180 | 250 | 270 | 180 | 250 | 270 | 300 | 30 | 5000
Anycubic Kobra 2/Max |  | 70 | 90 | 120 | 90 | 120 | 150 | 120 | 150 | 180 | 120 | 30 | 500 | 1.5
Anycubic Kobra 3 |  | 180 | 250 | 270 | 180 | 250 | 270 | 180 | 250 | 270 | 350 | 30 | 5000 | 1.5
Anycubic Kobra/Max/Plus |  | 20 | 40 | 80 | 30 | 60 | 120 | 120 | 150 | 180 | 300 | 15 - 20 | 500 | 4.2
Anycubic Predator |  | 20 | 30 | 60 | 30 | 40 | 70 | 30 | 45 | 70 | 100 | 15-20 | 500 | 4
Anycubic Vyper |  | 20 | 30 | 60 | 30 | 40 | 70 | 30 | 45 | 70 | 120 | 30 | 1000 | 4
Artillery Genius |  | 15 | 30 | 60 | 20 | 40 | 70 | 22.5 | 45 | 70 | 150-180 | 10 | 700 | 1.5
Artillery Hornet |  | 15 | 30 | 60 | 20 | 40 | 70 | 25 | 50 | 70 | 150-180 | 10 | 600 | 4.5
Artillery X1/X2 |  | 15 | 30 | 60 | 20 | 40 | 70 | 25 | 50 | 70 | 120-150 | 10 | 800 | 1.5
Artillery X3/Pro |  | 50 | 70 | 90 | 70 | 90 | 180 | 120 | 150 | 200 | 350 | 30 | 3000 | 0.6
Artillery X4 | Klipper | 70 | 90 | 120 | 90 | 120 | 150 | 120 | 150 | 180 | 250 | 30 | 5000 | 1.5
Bambulab A1/A1 mini |  | 180 | 250 | 270 | 180 | 250 | 270 | 180 | 250 | 270 | 700 | 30 | 6500 | 0.8
Bambulab P1P/P1S/X1 |  | 180 | 250 | 270 | 180 | 250 | 270 | 180 | 250 | 270 | 400 | 30 | 7500 | 0.4
Biqu B2 |  | 15 | 30 | 40 | 20 | 40 | 50 | 30 | 45 | 60 | 150 | 15-20 | 700 | 7
CR-10 SE | Klipper | 150 | 220 | 250 | 150 | 220 | 250 | 150 | 220 | 250 | 250 | 20 | 3000 | 0.8
CR-10 / V3 / S Pro / S Pro V2 | Marlin | 15 | 30 | 40 | 25 | 40 | 50 | 25 | 40 | 50 | 120 | 20 | 500 | 0.8
CR-6 SE |  | 15 | 30 | 60 | 20 | 40 | 70 | 25 | 50 | 70 | 150-180 | 10 - 15 | 800 | 4
CR10 Smart |  | 15 | 30 | 50 | 20 | 40 | 60 | 30 | 50 | 70 | 150 | 10 - 15 | 750 | 5
CR10 Smart Pro |  | 20 | 40 | 60 | 40 | 60 | 80 | 50 | 70 | 90 | 200 | 15 - 20 | 900 | 1.2
Creality CR-M4 |  | 15 | 30 | 40 | 25 | 40 | 50 | 25 | 40 | 50 | 120 | 20 | 300 | 0.8
Creality K1/k1 Max/K1C |  | 150 | 220 | 250 | 150 | 220 | 250 | 150 | 220 | 250 | 300 | 30 | 8000 | 0.5
Creality K2 Plus |  | 150 | 220 | 250 | 150 | 220 | 250 | 150 | 220 | 250 | 300 | 30 | 8000 | 0.5
Creality Sermoon V1/Pro | Marlin | 15 | 30 | 40 | 20 | 40 | 50 | 30 | 45 | 60 | 120 | 20 | 500 | 0.8
Elegoo Neptune 3 Max |  | 15 | 30 | 40 | 25 | 40 | 50 | 25 | 40 | 50 | 150 | 20 | 500 | 1.2
Elegoo Neptune 4 Max | Klipper | 120 | 160 | 200 | 120 | 160 | 200 | 120 | 160 | 200 | 300 | 30 | 3000 | 0.7
Elegoo Neptune 4 Pro |  | 70 | 90 | 120 | 90 | 120 | 150 | 120 | 150 | 180 | 250 | 30 | 5000 | 1.5
Ender 3 S1/S1 Pro | Marlin | 15 | 30 | 60 | 20 | 40 | 70 | 25 | 50 | 70 | 150-180 | 15-20 | 500 | 1.2
Ender 3 S1/S1 Pro | Klipper | 70 | 90 | 120 | 90 | 120 | 150 | 120 | 150 | 180 | 250 | 30 | 5000 | 1.5
Ender 3 V3 | Klipper | 150 | 220 | 250 | 150 | 220 | 250 | 150 | 220 | 250 | 500 | 30 | 5000 | 0.5
Ender 3 V3 KE | Klipper | 70 | 90 | 120 | 90 | 120 | 150 | 120 | 150 | 180 | 250 | 30 | 3000 | 1.5
Ender 3 v3 SE |  | 30 | 50 | 70 | 50 | 70 | 90 | 70 | 90 | 120 | 200 | 20 | 2500 | 1.2
Ender 3/V2/Pro/Neo |  | 15 | 30 | 40 | 20 | 40 | 45 | 20 | 40 | 50 | 150-180 | 15 - 20 | 600 | 4.2
Ender 5 |  | 15 | 30 | 60 | 20 | 40 | 70 | 25 | 50 | 70 | 180-200 | 15 - 20 | 1200 | 6
Ender 5 S1/ S1 Pro |  | 20 | 40 | 80 | 30 | 60 | 120 | 120 | 150 | 180 | 300 | 15 - 20 | 3000 | 1.2
Ender 6 |  | 15 | 30 | 60 | 20 | 40 | 70 | 25 | 50 | 70 | 180-200 | 15 - 20 | 1200 | 6
Ender 7 |  | 15 | 30 | 60 | 20 | 40 | 70 | 25 | 50 | 70 | 180-200 | 15 - 20 | 1200 | 6
Flashforge Adventurer 5M/Pro |  | 150 | 220 | 250 | 150 | 220 | 250 | 150 | 220 | 250 | 500 | 30 | 5000 | 0.8
FLSun S1 | Klipper | 200 | 300 | 500 | 200 | 300 | 500 | 200 | 300 | 500 | 600 | 30 | 8000 | 1
Flsun SuperRacer |  | 30 | 60 | 70 | 40 | 80 | 100 | 50 | 100 | 125 | 150-200 | 15-20 | 7500 | 3.5
Flsun V400 | Klipper | 60 | 120 | 150 | 80 | 160 | 200 | 100 | 200 | 250 | 400 | 30 | 10000 | 0.8
Geeetech A10 |  | 15 | 30 | 40 | 20 | 40 | 45 | 20 | 40 | 50 | 150-180 | 15 - 20 | 600 | 4.2
Geeetech Mizar S |  | 15 | 30 | 50 | 20 | 40 | 60 | 30 | 50 | 70 | 150 | 20 | 500 | 6
Hellbot Hidraplus |  | 15 | 30 | 60 | 20 | 40 | 70 | 25 | 50 | 70 | 120-150 | 10 | 800 | 1.5
Hellbot Magna 2 300 | Marlin | 15 | 30 | 60 | 20 | 40 | 70 | 20 | 40 | 70 | 120 | 20 | 800 | 1.2
Hellbot Magna SE |  | 15 | 30 | 60 | 20 | 40 | 70 | 25 | 50 | 70 | 120 | 20 | 800 | 1.2
Kingroon Kp3s | Marlin | 15 | 30 | 60 | 20 | 40 | 70 | 20 | 40 | 70 | 150-180 | 15-20 | 3000 | 1.2
Kingroon KP5l |  | 20 | 40 | 60 | 25 | 50 | 80 | 30 | 60 | 100 | 150-200 | 15-20 | 1000 | 0.8
Prusa Mini/Mini+ |  | 35 | 40 | 120 | 40 | 50 | 140 | 45 | 60 | 160 | 150 | 20 | 1000 | 3.2
Prusa MK3S |  | 20 | 40 | 60 | 25 | 50 | 80 | 30 | 60 | 100 | 150-200 | 15-20 | 1000 | 0.8
Prusa MK4 |  | 50 | 70 | 90 | 70 | 90 | 180 | 120 | 150 | 200 | 250 | 30 | 2500 | 0.7
Prusa MK4S |  | 80 | 100 | 120 | 90 | 120 | 180 | 120 | 170 | 200 | 300 | 30 | 4000 | 0.7
Prusa XL |  | 80 | 160 | 200 | 80 | 160 | 200 | 100 | 200 | 250 | 400 | 30 | 1500 | 0.8
Sovol SV06/Plus |  | 20 | 40 | 60 | 30 | 40 | 60 | 35 | 40 | 60 | 150-200 | 15-20 | 500 | 0.5
Sovol SV07/Plus | Klipper | 60 | 120 | 150 | 80 | 160 | 200 | 100 | 200 | 250 | 200 | 30 | 3000 | 0.5
Tevo Tornado |  | 15 | 30 | 50 | 20 | 40 | 60 | 30 | 50 | 70 | 120 | 15-20 | 500 | 6.8
Trimaker Nebula |  | 15 | 30 | 40 | 20 | 40 | 45 | 20 | 40 | 50 | 150 | 15 - 20 | 1500 | 1
Tronxy X5SA 400 | Marlin | 80 | 100 | 120 | 120 | 150 | 180 | 120 | 150 | 180 | 250 | 30 | 3000 | 5
Note on A46: Pendientes de probar ======